## Лист1
Показатели (ед. изм.) | ПЛИТЫ | [11 empty] | МАТЫ |  |  |  |  | ЦИЛИНДРЫ
| Изолайт-Л | Изолайт | Изовент | Изофлор | Изофур | Изоруф-Н | Изоруф-В | Изофас-90 | Изофас-110 | Изофас-140 | Изофас-160 | Изофас-ЛМ | П-75С | П-125С | М1-100 | М2-100 | м3-100 | Изошелл M
Плотность, кг/м3 | 35 | 50 | 90 | 110 | 150 | 130 | 175 | 90 | 110 | 140 | 160 | 90 | 50-70 | 90-100 | 90-100 | 90-100 | 90-100 | 100
Прочность на сжатие при 10% - ной деформации, кПа, не менее | - | - | 20 | 25 | 45 | 30 | 60 | 20 | 30 | 35 | 40 | 45 | - | - | - | - | - | -
Предел прочности на отрыв слоев, кПа, не менее | - | - | 3 | 4 | 7.5 | 7 | 15 | 4 | 10 | 15 | 15 | 80 | - | - | - | - | - | -
Предел прочности при растяжении, кПа, не менее | - | - | - | - | - | - | - | - | - | - | - | - | - | - | - | - | - | 17
Сжимаемость, %, не более | 20 | 7 | - | - | - | - | - | - | - | - | - | - | 7 | 4 | 26 | 26 | 26 | -
Упругость, %, не менее | - | - | - | - | - | - | - | - | - | - | - | - | - | - | 86 | 91 | 91 | -
Теплопроводность при (283±5) К, Вт/(м·К) | 0.032 | 0.032 | 0.032 | 0.033 | 0.034 | 0.033 | 0.035 | 0.033 | 0.033 | 0.034 | 0.034 | 0.039 | 0.033 | 0.033 | - | - | - | -
Теплопроводность при (298±5) К, Вт/(м·К) | 0.035 | 0.035 | 0.035 | 0.036 | 0.038 | 0.037 | 0.038 | 0.035 | 0.036 | 0.038 | 0.038 | 0.043 | 0.036 | 0.037 | 0.039 | 0.039 | 0.039 | 0.045
Теплопроводность при (398±5) К, Вт/(м·К) | - | - | - | - | - | - | - | - | - | - | - | - | - | - | - | - | - | 0.065
Теплопроводность в условиях экспл. А, Вт/(м·К) | 0.042 | 0.042 | 0.042 | 0.042 | 0.043 | 0.042 | 0.045 | 0.042 | 0.042 | 0.044 | 0.045 | 0.047 | 0.043 | 0.044 | - | - | - | -
Теплопроводность в условиях экспл. Б, Вт/(м·К) | 0.044 | 0.044 | 0.045 | 0.045 | 0.046 | 0.045 | 0.048 | 0.045 | 0.046 | 0.047 | 0.048 | 0.051 | 0.045 | 0.046 | - | - | - | -
Водопоглощение по объему, %, не более | 1.5 | 1.5 | 1.5 | 1.5 | 1 | 1.5 | 1 | 1.5 | 1.5 | 1 | 1 | 1.5 | 1.5 | 1.5 | - | - | - | 1.9
Влажность по массе, %, не более | 0.5 | 0.5 | 0.5 | 0.5 | 0.5 | 0.5 | 0.5 | 0.5 | 0.5 | 0.5 | 0.5 | 0.5 | 0.5 | 0.5 | 0.5 | 0.5 | 0.5 | 1
Содержание органических веществ по массе, %, не более | 2.5 | 2.5 | 3.5 | 4 | 4 | 4 | 4 | 3.5 | 4 | 4 | 4 | 3.5 | 3 | 4 | 3.5 | 4 | 4 | 4
Группа горючести | НГ | НГ | НГ | НГ | НГ | НГ | НГ | НГ | НГ | НГ | НГ | НГ | НГ | НГ | НГ | НГ | НГ | НГ